## Sheet 1 - N(Etr)_266_1stage
N(Etr)_266_1stage
0 | 50967
6.377564e-06 | 52499.75
2.551026e-05 | 51643.83
5.739808e-05 | 50564.1875
0.000102 | 50269.09375
0.000159 | 49838.54
0.00023 | 50473.82
0.000313 | 50688.9
0.000408 | 51353.39
0.000517 | 51914.13
0.000638 | 52358.41
0.000772 | 52987.55
0.000918 | 53345.32
0.001078 | 53811.59
0.00125 | 53616.59
0.001435 | 53844.69
0.001633 | 53710.93
0.001843 | 53852.92
0.002066 | 53680.68
0.002302 | 53417.15
0.002551 | 53426.74
0.002813 | 53069.68
0.003087 | 53065.74
0.003374 | 52995.3
0.003673 | 52852.71
0.003986 | 53073.53125
0.004311 | 53142.27
0.004649 | 53035.57
0.005 | 53019.07
0.005364 | 52981.36
0.00574 | 52875.71875
0.006129 | 52728.41
0.006531 | 52821.91
0.006945 | 52865.38
0.007372 | 52791.36
0.007813 | 53001.59
0.008265 | 53030.12
0.008731 | 53262.47
0.009209 | 53564.39
0.0097 | 53636.46
0.010204 | 53524.4375
0.010721 | 53398.09375
0.01125 | 53190.09
0.011792 | 52833.43
0.012347 | 52471.75
0.012915 | 52193.17
0.013495 | 51687.07
0.014088 | 51444.96
0.014694 | 51389.08
0.015313 | 51346.36
0.015944 | 51184.23
0.016588 | 51274.02
0.017245 | 50982.3
0.017915 | 50975.39
0.018597 | 50533.93
0.019292 | 50214.09
0.02 | 50142.33
0.020721 | 50076.03
0.021454 | 50227.3125
0.0222 | 50301.94
0.022959 | 50472.92
0.023731 | 50612.0625
0.024515 | 50779.27
0.025313 | 50861.26
0.026123 | 50969.93
0.026945 | 50948.95
0.027781 | 50891.43
0.028629 | 50812.97
0.02949 | 50578.5
0.030364 | 50548.04
0.03125 | 50429.87
0.032149 | 50229.28125
0.033061 | 50018.93
0.033986 | 50038.31
0.034924 | 50117.91
0.035874 | 50110.57
0.036837 | 49957.54
0.037813 | 49959.06
0.038801 | 49890.07
0.039802 | 49749.625
0.040816 | 49603.33
0.041843 | 49489.75
0.042883 | 49358.38
0.043935 | 49339.73
0.045 | 49253.0625
0.046078 | 49200.02
0.047168 | 49135.88
0.048272 | 49214.86
0.049388 | 49244.27
0.050517 | 49243.76
0.051658 | 49250.43
0.052813 | 49074.22
0.05398 | 48914.5
0.05516 | 48729.69
0.056352 | 48426.85
0.057558 | 48250.66
0.058776 | 47999.25
0.060006 | 47624.12
0.06125 | 47618.34
0.062507 | 47417.63
0.063776 | 47388.6
0.065058 | 47215.75
0.066352 | 47097.09375
0.06766 | 46905.35
0.06898 | 46672.27
0.070313 | 46456.86
0.071658 | 46325.7
0.073017 | 46284.375
0.074388 | 46230.18
0.075772 | 46222.56
0.077169 | 46327.84
0.078578 | 46229.82
0.08 | 46276
0.081435 | 46231.55
0.082883 | 46275.3125
0.084343 | 46163.06
0.085817 | 46201.24
0.087302 | 45970.8125
0.088801 | 45973.92
0.090313 | 45767.42
0.091837 | 45589.61
0.093374 | 45398.08
0.094924 | 45328.15
0.096486 | 45216.31
0.098061 | 45165.88
0.099649 | 45059.01
0.10125 | 45021.32
0.102864 | 44968.11
0.10449 | 44860.28
0.106129 | 44627.41
0.107781 | 44421.36
0.109445 | 44208.5
0.111123 | 43950.14
0.112813 | 43863.98
0.114516 | 43652.2
0.116231 | 43648.40625
0.117959 | 43581.65625
0.1197 | 43475
0.121454 | 43499.83
0.123221 | 43332.49
0.125 | 43337.99
0.126792 | 43147.16
0.128597 | 43000.64
0.130415 | 42841.5
0.132245 | 42625.23
0.134088 | 42325.77
0.135944 | 42135.1875
0.137813 | 41868.68
0.139694 | 41765.23
0.141588 | 41613.125
0.143495 | 41404.11
0.145415 | 41329.04
0.147347 | 41114.57
0.149292 | 40954.24
0.15125 | 40678.07
0.153221 | 40539.04
0.155204 | 40374.23
0.157201 | 40148.85
0.15921 | 40002.62
0.161231 | 39980.19
0.163266 | 39936.63
0.165313 | 39900.04
0.167373 | 39807.75
0.169445 | 39788.11
0.171531 | 39624.36
0.173629 | 39610.55
0.17574 | 39430.71
0.177864 | 39306.46
0.18 | 39182.83
0.18215 | 39035.25
0.184312 | 38823.15625
0.186486 | 38663.86
0.188674 | 38528.95
0.190874 | 38385.59
0.193087 | 38350.39
0.195313 | 38205.21
0.197551 | 38087.68
0.199803 | 37928.40625
0.202067 | 37792.39
0.204344 | 37544.18
0.206633 | 37304.05
0.208935 | 37063.88
0.21125 | 36862.88
0.213578 | 36647.40625
0.215919 | 36495.75
0.218272 | 36367.03
0.220638 | 36268.32
0.223017 | 36189.55
0.225409 | 36123.21
0.227813 | 36029.83
0.23023 | 35970.95
0.23266 | 35831.62
0.235103 | 35669.11
0.237558 | 35462.125
0.240026 | 35229.12
0.242507 | 34937.6875
0.245001 | 34741.1875
0.247507 | 34447.03
0.250026 | 34279.07
0.252558 | 34046.56
0.255103 | 33807.48
0.25766 | 33660.24
0.26023 | 33438.71875
0.262813 | 33299
0.265409 | 33090.25
0.268017 | 32917.46875
0.270638 | 32648.28
0.273272 | 32545.77
0.275919 | 32366.08
0.278578 | 32212.8
0.281251 | 32101.59
0.283936 | 31989.12
0.286633 | 31892.34
0.289344 | 31816.9
0.292067 | 31659.37
0.294803 | 31469.53
0.297552 | 31409.5625
0.300313 | 31284.11
0.303087 | 31147.27
0.305874 | 30956.02
0.308674 | 30776.96
0.311487 | 30629.59
0.314312 | 30418.46
0.31715 | 30303.87
0.320001 | 30129.75
0.322864 | 30019.52
0.32574 | 29781.94
0.328629 | 29664.74
0.331531 | 29501.02
0.334446 | 29281.25
0.337373 | 29062.35
0.340313 | 28918.22
0.343266 | 28667.45
0.346232 | 28526.6
0.34921 | 28303.01
0.352201 | 28141.04
0.355205 | 27970.47
0.358221 | 27852.05
0.361251 | 27767.01
0.364293 | 27599.92
0.367348 | 27480.14
0.370415 | 27343.31
0.373496 | 27165.96875
0.376589 | 27064.05
0.379695 | 26838.14
0.382813 | 26610.09
0.385945 | 26347.86
0.389089 | 26133.34
0.392246 | 25873.99
0.395415 | 25683.83
0.398598 | 25471.15
0.401793 | 25318.37
0.405001 | 25108.40625
0.408222 | 24931.52
0.411455 | 24732.99
0.414701 | 24519.21
0.41796 | 24352.07
0.421232 | 24161.4
0.424516 | 23989.12
0.427813 | 23816.54
0.431123 | 23676.48
0.434446 | 23507.48
0.437782 | 23418.48
0.44113 | 23293.96
0.444491 | 23158.53125
0.447864 | 23017.46
0.451251 | 22905.08
0.45465 | 22713.47
0.458062 | 22569.46
0.461487 | 22383.09375
0.464924 | 22250.29
0.468375 | 22048.77
0.471838 | 21850.78
0.475313 | 21730.51
0.478802 | 21605.15
0.482303 | 21438.35
0.485817 | 21312.9
0.489344 | 21148.89
0.492884 | 20992.08
0.496436 | 20808.88
0.500001 | 20637.48
0.503579 | 20419.72
0.507169 | 20238.79
0.510773 | 20067.54
0.514389 | 19910.42
0.518018 | 19724.84375
0.521659 | 19586.14
0.525314 | 19431.84
0.528981 | 19296.21
0.532661 | 19152.48
0.536353 | 19012.39
0.540058 | 18860.48
0.543777 | 18718.92
0.547508 | 18574.52
0.551251 | 18385.66
0.555008 | 18199.52
0.558777 | 18024.15
0.562559 | 17807.23
0.566353 | 17633.65
0.570161 | 17428.9375
0.573981 | 17241.52
0.577814 | 17080.40625
0.581659 | 16910.29
0.585518 | 16789.13
0.589389 | 16583.9
0.593273 | 16412.65
0.59717 | 16241.64
0.601079 | 16061.08
0.605001 | 15925.02
0.608936 | 15741.25
0.612884 | 15607.89
0.616844 | 15459.89
0.620818 | 15305.54
0.624804 | 15200.75
0.628802 | 15055.19
0.632814 | 14956.66
0.636838 | 14792.84375
0.640875 | 14643.73
0.644925 | 14538.64
0.648987 | 14383.21582
0.653063 | 14240.28
0.657151 | 14088.24
0.661251 | 13940.98
0.665365 | 13808.26
0.669491 | 13684.52
0.67363 | 13524.85
0.677782 | 13414.26
0.681947 | 13247.76
0.686124 | 13093.6
0.690314 | 12940.15
0.694517 | 12778.02
0.698732 | 12633.99
0.702961 | 12469.61
0.707202 | 12350.16
0.711456 | 12178.73
0.715722 | 12058.81
0.720001 | 11917.48
0.724294 | 11801.58
0.728598 | 11666.55
0.732916 | 11543.5
0.737246 | 11401.33
0.74159 | 11266.27
0.745945 | 11135.76
0.750314 | 10993.19
0.754695 | 10855.93
0.75909 | 10724.82
0.763496 | 10578.94
0.767916 | 10427.58
0.772349 | 10282.87
0.776794 | 10143.05
0.781252 | 9981.181641
0.785722 | 9865.599609
0.790206 | 9730.509766
0.794702 | 9577.932617
0.799211 | 9465.236328
0.803733 | 9341.513672
0.808267 | 9205.556641
0.812814 | 9086.199219
0.817374 | 8978.68457
0.821947 | 8859.787109
0.826532 | 8753.006836
0.831131 | 8654.496094
0.835742 | 8546.24707
0.840365 | 8458.666992
0.845002 | 8366.681641
0.849651 | 8279.138672
0.854313 | 8187.778809
0.858988 | 8081.137207
0.863675 | 7999.383301
0.868376 | 7889.211426
0.873089 | 7802.563477
0.877814 | 7698.935547
0.882553 | 7593.510254
0.887304 | 7498.651855
0.892068 | 7412.879883
0.896845 | 7308.166992
0.901635 | 7207.382324
0.906437 | 7126.890625
0.911252 | 7009.946289
0.91608 | 6928.79834
0.92092 | 6819.830566
0.925774 | 6712.821777
0.93064 | 6616.893555
0.935519 | 6514.87793
0.94041 | 6443.601562
0.945314 | 6334.621094
0.950232 | 6259.585449
0.955161 | 6165.225098
0.960104 | 6082.120117
0.965059 | 6001.380859
0.970028 | 5918.018066
0.975008 | 5826.709961
0.980002 | 5748.268066
0.985008 | 5668.747559
0.990028 | 5579.763672
0.995059 | 5488.496582
1.000104 | 5415.800781
1.005162 | 5322.260254
1.010232 | 5233.579102
1.015315 | 5144.994629
1.02041 | 5070.446777
1.025519 | 4990.139648
1.03064 | 4907.300781
1.035774 | 4830.713379
1.04092 | 4756.649902
1.04608 | 4680.203125
1.051252 | 4606.567383
1.056437 | 4546.88623
1.061635 | 4480.295898
1.066845 | 4413.714844
1.072069 | 4342.438477
1.077304 | 4277.331543
1.082553 | 4230.605957
1.087815 | 4169.775391
1.093089 | 4108.070312
1.098376 | 4050.338135
1.103676 | 3996.647705
1.108988 | 3939.799561
1.114313 | 3890.588135
1.119652 | 3833.887451
1.125002 | 3783.700684
1.130366 | 3722.232666
1.135742 | 3666.849854
1.141131 | 3622.248047
1.146533 | 3572.134766
1.151947 | 3517.641602
1.157375 | 3475.306885
1.162815 | 3425.24292
1.168268 | 3373.287109
1.173733 | 3337.151855
1.179212 | 3281.960205
1.184703 | 3228.995117
1.190207 | 3195.190186
1.195723 | 3153.570557
1.201252 | 3109.810059
1.206795 | 3065.066406
1.212349 | 3031.421631
1.217917 | 2998.456299
1.223497 | 2965.14502
1.229091 | 2935.696777
1.234696 | 2898.149414
1.240315 | 2859.829834
1.245946 | 2826.848389
1.251591 | 2792.56958
1.257247 | 2769.200195
1.262917 | 2735.860107
1.2686 | 2701.560303
1.274295 | 2671.049316
1.280003 | 2641.705322
1.285723 | 2614.451416
1.291457 | 2587.156738
1.297203 | 2572.035889
1.302962 | 2540.786621
1.308734 | 2521.48999
1.314518 | 2498.690918
1.320315 | 2478.445068
1.326125 | 2457.361328
1.331948 | 2433.750732
1.337783 | 2421.851318
1.343632 | 2394.890137
1.349493 | 2368.371582
1.355366 | 2354.46875
1.361253 | 2335.805176
1.367152 | 2320.630859
1.373064 | 2302.311523
1.378989 | 2285.831787
1.384926 | 2265.081055
1.390877 | 2247.09668
1.39684 | 2228.65918
1.402815 | 2223.002441
1.408804 | 2202.301514
1.414805 | 2190.309814
1.420819 | 2173.661133
1.426846 | 2158.870117
1.432886 | 2152.270264
1.438938 | 2131.058594
1.445003 | 2119.895264
1.451081 | 2100.794678
1.457171 | 2090.508789
1.463275 | 2081.050049
1.469391 | 2062.572021
1.47552 | 2050.702637
1.481661 | 2031.860474
1.487816 | 2025.335571
1.493983 | 2013.528442
1.500162 | 1994.190308
1.506355 | 1989.52124
1.51256 | 1973.985229
1.518779 | 1960.4823
1.52501 | 1948.773315
1.531253 | 1939.557129
1.53751 | 1928.357178
1.543779 | 1917.726562
1.550061 | 1905.575562
1.556355 | 1892.852417
1.562663 | 1886.885376
1.568983 | 1871.796509
1.575316 | 1862.801025
1.581661 | 1854.625
1.58802 | 1844.069336